## C8_7d_25C
Temps(s) | stress | strain | strain*100 | Deplctcapt(µm)
1.207922 | 0.003162291 | 2.087606e-08 | 2.087606e-06 | 0.0008390089
2.416906 | 0.006908954 | 8.134126e-07 | 8.134126e-05 | 0.03269105
3.627844 | 0.01027886 | 1.351593e-05 | 0.001351593 | 0.5432051
4.836828 | 0.01592327 | 3.250679e-05 | 0.003250679 | 1.306448
6.047766 | 0.02228632 | 4.106776e-05 | 0.004106776 | 1.650513
7.25675 | 0.02950057 | 4.904417e-05 | 0.004904417 | 1.971085
8.465734 | 0.03628921 | 5.943215e-05 | 0.005943215 | 2.388578
9.670813 | 0.04496863 | 7.725871e-05 | 0.007725871 | 3.105027
10.88175 | 0.0490781 | 9.435963e-05 | 0.009435963 | 3.792314
12.09073 | 0.05531557 | 0.0001047388 | 0.01047388 | 4.209452
13.30167 | 0.05990645 | 0.0001149397 | 0.01149397 | 4.619428
14.51066 | 0.0649648 | 0.0001282063 | 0.01282063 | 5.152612
15.72159 | 0.06739978 | 0.0001429345 | 0.01429345 | 5.744538
16.93058 | 0.06844633 | 0.0001525726 | 0.01525726 | 6.131892
18.14152 | 0.07208136 | 0.0001632231 | 0.01632231 | 6.559938
19.3505 | 0.07792113 | 0.0001761103 | 0.01761103 | 7.077872
20.56144 | 0.07986772 | 0.0001909186 | 0.01909186 | 7.673018
21.77042 | 0.0841865 | 0.0002024014 | 0.02024014 | 8.134512
22.97941 | 0.0884634 | 0.0002129487 | 0.02129487 | 8.55841
24.18839 | 0.09004719 | 0.0002272711 | 0.02272711 | 9.134027
25.39542 | 0.09128213 | 0.0002383666 | 0.02383666 | 9.579954
26.60441 | 0.09541252 | 0.0002466866 | 0.02466866 | 9.914334
27.81339 | 0.09973132 | 0.0002596921 | 0.02596921 | 10.43703
29.02433 | 0.1051315 | 0.0002747265 | 0.02747265 | 11.04126
30.23136 | 0.1118853 | 0.0002882679 | 0.02882679 | 11.58549
31.43839 | 0.1154506 | 0.0002981133 | 0.02981133 | 11.98118
32.64347 | 0.1196019 | 0.0003083484 | 0.03083484 | 12.39252
33.8505 | 0.1234183 | 0.0003229046 | 0.03229046 | 12.97753
35.05558 | 0.1259789 | 0.000332708 | 0.0332708 | 13.37153
36.26261 | 0.1321257 | 0.0003443376 | 0.03443376 | 13.83893
37.46964 | 0.1394376 | 0.0003571286 | 0.03571286 | 14.353
38.67667 | 0.1448866 | 0.0003701353 | 0.03701353 | 14.87574
39.8837 | 0.1485147 | 0.0003828476 | 0.03828476 | 15.38664
41.09073 | 0.1511799 | 0.0003937208 | 0.03937208 | 15.82364
42.29581 | 0.1616106 | 0.0004060335 | 0.04060335 | 16.31849
43.5048 | 0.1664247 | 0.0004189341 | 0.04189341 | 16.83696
44.71378 | 0.1707365 | 0.0004280936 | 0.04280936 | 17.20508
45.92472 | 0.1736599 | 0.0004388505 | 0.04388505 | 17.6374
47.1337 | 0.1812928 | 0.0004519155 | 0.04519155 | 18.16248
48.34269 | 0.1882209 | 0.0004658672 | 0.04658672 | 18.7232
49.55167 | 0.195798 | 0.0004777614 | 0.04777614 | 19.20123
50.76261 | 0.2001517 | 0.0004889409 | 0.04889409 | 19.65054
51.97159 | 0.2081473 | 0.0005013351 | 0.05013351 | 20.14866
53.18253 | 0.2162616 | 0.0005144482 | 0.05144482 | 20.67567
54.39152 | 0.2202804 | 0.0005235822 | 0.05235822 | 21.04277
55.59855 | 0.2257922 | 0.0005358161 | 0.05358161 | 21.53445
56.80948 | 0.2354694 | 0.0005504416 | 0.05504416 | 22.12225
58.01847 | 0.2437302 | 0.000563836 | 0.0563836 | 22.66057
59.22941 | 0.2492699 | 0.0005748812 | 0.05748812 | 23.10448
60.43839 | 0.2556679 | 0.0005858194 | 0.05858194 | 23.54408
61.64738 | 0.2636705 | 0.0005994226 | 0.05994226 | 24.0908
62.85636 | 0.2692312 | 0.0006113226 | 0.06113226 | 24.56906
64.06534 | 0.2772059 | 0.0006197152 | 0.06197152 | 24.90635
65.27628 | 0.2829201 | 0.0006320149 | 0.06320149 | 25.40068
66.48527 | 0.2925484 | 0.0006472185 | 0.06472185 | 26.01171
67.69425 | 0.2998185 | 0.0006584441 | 0.06584441 | 26.46287
68.90519 | 0.3079118 | 0.000669324 | 0.0669324 | 26.90013
70.11417 | 0.3180425 | 0.0006816956 | 0.06816956 | 27.39735
71.32511 | 0.3268754 | 0.0006941183 | 0.06941183 | 27.89661
72.53409 | 0.332771 | 0.0007046257 | 0.07046257 | 28.31891
73.74308 | 0.3375921 | 0.000716082 | 0.0716082 | 28.77933
74.95206 | 0.3523416 | 0.0007304183 | 0.07304183 | 29.35551
76.16105 | 0.3626955 | 0.0007439026 | 0.07439026 | 29.89745
77.37198 | 0.3701121 | 0.0007545477 | 0.07545477 | 30.32527
78.58292 | 0.3790218 | 0.0007666665 | 0.07666665 | 30.81233
79.79191 | 0.3871011 | 0.0007782977 | 0.07782977 | 31.27978
81.00089 | 0.3972387 | 0.0007913636 | 0.07913636 | 31.8049
82.20988 | 0.4044111 | 0.0008011579 | 0.08011579 | 32.19853
83.42081 | 0.4175 | 0.0008126307 | 0.08126307 | 32.65963
84.6298 | 0.4323959 | 0.0008270138 | 0.08270138 | 33.23768
85.84073 | 0.4421917 | 0.000838771 | 0.0838771 | 33.71021
87.04972 | 0.4525665 | 0.0008511895 | 0.08511895 | 34.20931
88.2587 | 0.4619018 | 0.0008625069 | 0.08625069 | 34.66415
89.46964 | 0.4724231 | 0.0008753827 | 0.08753827 | 35.18163
90.67863 | 0.4824142 | 0.0008848884 | 0.08848884 | 35.56366
91.88956 | 0.4945611 | 0.0008951914 | 0.08951914 | 35.97774
93.09855 | 0.5088431 | 0.0009099465 | 0.09099465 | 36.57075
94.30753 | 0.5238995 | 0.0009232056 | 0.09232056 | 37.10363
95.51652 | 0.5325371 | 0.0009342263 | 0.09342263 | 37.54656
96.72745 | 0.547768 | 0.0009457835 | 0.09457835 | 38.01104
97.93644 | 0.5648338 | 0.0009580872 | 0.09580872 | 38.50553
99.14542 | 0.5733598 | 0.0009694042 | 0.09694042 | 38.96036
100.3544 | 0.5847463 | 0.0009808555 | 0.09808555 | 39.42058
101.5634 | 0.6038494 | 0.0009945511 | 0.09945511 | 39.97101
102.7704 | 0.617957 | 0.001006866 | 0.1006866 | 40.46593
103.9794 | 0.6305435 | 0.001017209 | 0.1017209 | 40.88161
105.1884 | 0.6466535 | 0.001029668 | 0.1029668 | 41.38237
106.3993 | 0.6643053 | 0.001043103 | 0.1043103 | 41.9223
107.6083 | 0.6779802 | 0.001053559 | 0.1053559 | 42.34254
108.8173 | 0.6922344 | 0.001063599 | 0.1063599 | 42.74604
110.0263 | 0.7143097 | 0.001077906 | 0.1077906 | 43.32103
111.2372 | 0.7332872 | 0.001092214 | 0.1092214 | 43.89609
112.4462 | 0.7446039 | 0.001102343 | 0.1102343 | 44.30315
113.6552 | 0.7637419 | 0.001113735 | 0.1113735 | 44.76099
114.8642 | 0.7829498 | 0.001125601 | 0.1125601 | 45.23791
116.0751 | 0.7958713 | 0.00113703 | 0.113703 | 45.69722
117.2841 | 0.815086 | 0.001148977 | 0.1148977 | 46.1774
118.495 | 0.8378311 | 0.001162052 | 0.1162052 | 46.70288
119.704 | 0.8574713 | 0.001174084 | 0.1174084 | 47.18644
120.915 | 0.874879 | 0.001185181 | 0.1185181 | 47.63241
122.1239 | 0.897373 | 0.001198015 | 0.1198015 | 48.14824
123.3329 | 0.9184714 | 0.001209884 | 0.1209884 | 48.62526
124.5439 | 0.9377699 | 0.001219289 | 0.1219289 | 49.00321
125.7548 | 0.959594 | 0.001231123 | 0.1231123 | 49.47883
126.9638 | 0.986651 | 0.001245932 | 0.1245932 | 50.074
128.1728 | 1.006284 | 0.001257754 | 0.1257754 | 50.54914
129.3818 | 1.028904 | 0.001269703 | 0.1269703 | 51.02935
130.5907 | 1.055375 | 0.001281939 | 0.1281939 | 51.52115
131.7978 | 1.076166 | 0.001291998 | 0.1291998 | 51.92541
133.0028 | 1.093748 | 0.00130286 | 0.130286 | 52.36193
134.2099 | 1.127196 | 0.001317062 | 0.1317062 | 52.93273
135.415 | 1.1508 | 0.001330053 | 0.1330053 | 53.45483
136.622 | 1.172575 | 0.001340305 | 0.1340305 | 53.86685
137.8271 | 1.205632 | 0.001353098 | 0.1353098 | 54.38099
139.0321 | 1.228761 | 0.001364799 | 0.1364799 | 54.85129
140.2372 | 1.249852 | 0.00137476 | 0.137476 | 55.25161
141.4443 | 1.285791 | 0.001388371 | 0.1388371 | 55.79863
142.6493 | 1.309729 | 0.001400363 | 0.1400363 | 56.28057
143.8564 | 1.340442 | 0.001412314 | 0.1412314 | 56.76091
145.0634 | 1.369348 | 0.001425178 | 0.1425178 | 57.2779
146.2685 | 1.401149 | 0.001436166 | 0.1436166 | 57.71953
147.4755 | 1.42095 | 0.001445748 | 0.1445748 | 58.10462
148.6806 | 1.463412 | 0.001461283 | 0.1461283 | 58.72897
149.8876 | 1.496051 | 0.00147424 | 0.147424 | 59.24969
151.0927 | 1.522452 | 0.001483735 | 0.1483735 | 59.63129
152.2978 | 1.550681 | 0.001496824 | 0.1496824 | 60.15736
153.5028 | 1.587471 | 0.001509094 | 0.1509094 | 60.65051
154.7118 | 1.612239 | 0.001518034 | 0.1518034 | 61.00979
155.9228 | 1.646936 | 0.001531002 | 0.1531002 | 61.53098
157.1318 | 1.683782 | 0.001544055 | 0.1544055 | 62.05556
158.3407 | 1.716825 | 0.001556208 | 0.1556208 | 62.54398
159.5517 | 1.753433 | 0.001568259 | 0.1568259 | 63.02835
160.7607 | 1.784034 | 0.001578898 | 0.1578898 | 63.45592
161.9696 | 1.810289 | 0.001588849 | 0.1588849 | 63.85583
163.1786 | 1.852849 | 0.001602614 | 0.1602614 | 64.40904
164.3896 | 1.892332 | 0.00161449 | 0.161449 | 64.88634
165.5985 | 1.924203 | 0.001626396 | 0.1626396 | 65.36487
166.8075 | 1.964572 | 0.001638694 | 0.1638694 | 65.85912
168.0185 | 1.999464 | 0.00164921 | 0.164921 | 66.28175
169.2275 | 2.03407 | 0.001660909 | 0.1660909 | 66.75194
170.4364 | 2.077851 | 0.001674431 | 0.1674431 | 67.29537
171.6474 | 2.116204 | 0.001686588 | 0.1686588 | 67.78397
172.8564 | 2.157919 | 0.001699131 | 0.1699131 | 68.28808
174.0653 | 2.191988 | 0.001709661 | 0.1709661 | 68.71129
175.2763 | 2.232274 | 0.001721183 | 0.1721183 | 69.17436
176.4853 | 2.282494 | 0.00173536 | 0.173536 | 69.74411
177.6943 | 2.319075 | 0.001745979 | 0.1745979 | 70.17088
178.9032 | 2.35802 | 0.00175828 | 0.175828 | 70.66528
180.1142 | 2.398536 | 0.001770145 | 0.1770145 | 71.14211
181.3232 | 2.438709 | 0.001780374 | 0.1780374 | 71.55324
182.5341 | 2.484869 | 0.001793971 | 0.1793971 | 72.09969
183.7431 | 2.527987 | 0.001805474 | 0.1805474 | 72.562
184.954 | 2.576547 | 0.001818517 | 0.1818517 | 73.08619
186.165 | 2.613944 | 0.001828781 | 0.1828781 | 73.49872
187.3739 | 2.656008 | 0.001839531 | 0.1839531 | 73.93077
188.5829 | 2.710492 | 0.00185332 | 0.185332 | 74.48492
189.7919 | 2.748328 | 0.001864353 | 0.1864353 | 74.92834
191.0028 | 2.804843 | 0.001877513 | 0.1877513 | 75.45727
192.2118 | 2.845421 | 0.001888702 | 0.1888702 | 75.90692
193.4208 | 2.892202 | 0.00190105 | 0.190105 | 76.4032
194.6298 | 2.945053 | 0.001913179 | 0.1913179 | 76.89065
195.8407 | 2.990201 | 0.001924823 | 0.1924823 | 77.35862
197.0497 | 3.044189 | 0.001937986 | 0.1937986 | 77.88767
198.2607 | 3.084837 | 0.001948561 | 0.1948561 | 78.31266
199.4696 | 3.132937 | 0.001960607 | 0.1960607 | 78.7968
200.6806 | 3.188251 | 0.00197291 | 0.197291 | 79.29126
201.8896 | 3.238227 | 0.00198533 | 0.198533 | 79.79043
203.0985 | 3.291114 | 0.001997062 | 0.1997062 | 80.26194
204.3075 | 3.33382 | 0.002008112 | 0.2008112 | 80.70601
205.5185 | 3.393432 | 0.002020421 | 0.2020421 | 81.2007
206.7275 | 3.446834 | 0.002033098 | 0.2033098 | 81.71023
207.9364 | 3.498786 | 0.002044761 | 0.2044761 | 82.17893
209.1454 | 3.547436 | 0.002055429 | 0.2055429 | 82.60768
210.3544 | 3.595194 | 0.00206679 | 0.206679 | 83.0643
211.5634 | 3.655356 | 0.002079376 | 0.2079376 | 83.57013
212.7743 | 3.712833 | 0.002091517 | 0.2091517 | 84.05806
213.9833 | 3.7674 | 0.00210402 | 0.210402 | 84.56058
215.1923 | 3.811913 | 0.002114207 | 0.2114207 | 84.97
216.4013 | 3.873772 | 0.002126369 | 0.2126369 | 85.45877
217.6083 | 3.933028 | 0.002138398 | 0.2138398 | 85.9422
218.8153 | 3.994607 | 0.002151364 | 0.2151364 | 86.46331
220.0224 | 4.040265 | 0.002161729 | 0.2161729 | 86.8799
221.2275 | 4.102116 | 0.002174275 | 0.2174275 | 87.38411
222.4364 | 4.163786 | 0.00218708 | 0.218708 | 87.89873
223.6435 | 4.224234 | 0.002199702 | 0.2199702 | 88.40604
224.8505 | 4.271657 | 0.002209891 | 0.2209891 | 88.81553
226.0575 | 4.33242 | 0.002222031 | 0.2222031 | 89.30342
227.2646 | 4.397195 | 0.002234976 | 0.2234976 | 89.82367
228.4735 | 4.452983 | 0.002246232 | 0.2246232 | 90.27605
229.6806 | 4.506658 | 0.002257741 | 0.2257741 | 90.73862
230.8857 | 4.564029 | 0.002270073 | 0.2270073 | 91.23424
232.0927 | 4.622811 | 0.002281143 | 0.2281143 | 91.67913
233.3017 | 4.684669 | 0.002293634 | 0.2293634 | 92.18115
234.5107 | 4.738092 | 0.002304492 | 0.2304492 | 92.61755
235.7216 | 4.795387 | 0.00231738 | 0.231738 | 93.13551
236.9306 | 4.857267 | 0.002329814 | 0.2329814 | 93.63523
238.1415 | 4.9214 | 0.002341638 | 0.2341638 | 94.11045
239.3505 | 4.97139 | 0.00235235 | 0.235235 | 94.54096
240.5595 | 5.038531 | 0.002364086 | 0.2364086 | 95.01261
241.7685 | 5.107492 | 0.002377505 | 0.2377505 | 95.55191
242.9794 | 5.17422 | 0.002389687 | 0.2389687 | 96.04153
244.1884 | 5.224099 | 0.002399389 | 0.2399389 | 96.43145
245.3993 | 5.295216 | 0.002411923 | 0.2411923 | 96.93517
246.6083 | 5.351269 | 0.002423255 | 0.2423255 | 97.39063
247.8193 | 5.422017 | 0.002436383 | 0.2436383 | 97.91823
249.0282 | 5.476222 | 0.002446909 | 0.2446909 | 98.34126
250.2372 | 5.543696 | 0.002459541 | 0.2459541 | 98.84894
251.4462 | 5.610326 | 0.002471494 | 0.2471494 | 99.32935
252.6571 | 5.665354 | 0.002481718 | 0.2481718 | 99.74023
253.8661 | 5.737531 | 0.00249491 | 0.249491 | 100.2704
255.0751 | 5.798134 | 0.002506475 | 0.2506475 | 100.7352
256.2841 | 5.867778 | 0.002518791 | 0.2518791 | 101.2302
257.495 | 5.928744 | 0.00253045 | 0.253045 | 101.6988
258.706 | 5.989479 | 0.002542161 | 0.2542161 | 102.1695
259.911 | 6.055069 | 0.002553848 | 0.2553848 | 102.6392
261.1161 | 6.102939 | 0.002563587 | 0.2563587 | 103.0305
262.3251 | 6.177865 | 0.002576634 | 0.2576634 | 103.5549
263.536 | 6.247481 | 0.002588054 | 0.2588054 | 104.0139
264.747 | 6.30987 | 0.002598891 | 0.2598891 | 104.4494
265.9579 | 6.386772 | 0.002612387 | 0.2612387 | 104.9918
267.1669 | 6.462605 | 0.002625497 | 0.2625497 | 105.5187
268.3739 | 6.521325 | 0.002636369 | 0.2636369 | 105.9557
269.5829 | 6.600116 | 0.002649757 | 0.2649757 | 106.4937
270.7919 | 6.668288 | 0.002662075 | 0.2662075 | 106.9888
272.0028 | 6.730244 | 0.002673333 | 0.2673333 | 107.4413
273.2118 | 6.807577 | 0.00268645 | 0.268645 | 107.9684
274.4228 | 6.877166 | 0.002698439 | 0.2698439 | 108.4503
275.6318 | 6.947753 | 0.002710891 | 0.2710891 | 108.9507
276.8407 | 7.010867 | 0.002722234 | 0.2722234 | 109.4066
278.0497 | 7.092506 | 0.002735061 | 0.2735061 | 109.9221
279.2607 | 7.16501 | 0.002747473 | 0.2747473 | 110.421
280.4696 | 7.220352 | 0.002758276 | 0.2758276 | 110.8551
281.6786 | 7.304802 | 0.002772151 | 0.2772151 | 111.4127
282.8896 | 7.371816 | 0.002784198 | 0.2784198 | 111.8969
284.0985 | 7.437742 | 0.002796879 | 0.2796879 | 112.4066
285.3095 | 7.50013 | 0.002808608 | 0.2808608 | 112.8779
286.5185 | 7.56972 | 0.002820342 | 0.2820342 | 113.3495
287.7275 | 7.638011 | 0.002833374 | 0.2833374 | 113.8733
288.9364 | 7.689949 | 0.002845027 | 0.2845027 | 114.3417
290.1454 | 7.763522 | 0.002858198 | 0.2858198 | 114.871
291.3544 | 7.818012 | 0.002870362 | 0.2870362 | 115.3599
292.5634 | 7.887041 | 0.002883199 | 0.2883199 | 115.8758
293.7724 | 7.940325 | 0.002892699 | 0.2892699 | 116.2576
294.9794 | 8.02128 | 0.002906044 | 0.2906044 | 116.7939
296.1845 | 8.087248 | 0.002918249 | 0.2918249 | 117.2844
297.3954 | 8.147781 | 0.002929466 | 0.2929466 | 117.7353
298.6005 | 8.213511 | 0.002941115 | 0.2941115 | 118.2034
299.8056 | 8.293657 | 0.002954576 | 0.2954576 | 118.7444
301.0126 | 8.36319 | 0.002967438 | 0.2967438 | 119.2613
302.2177 | 8.420353 | 0.002978112 | 0.2978112 | 119.6903
303.4228 | 8.49043 | 0.002990712 | 0.2990712 | 120.1967
304.6337 | 8.559146 | 0.003003408 | 0.3003408 | 120.707
305.8388 | 8.616943 | 0.003016638 | 0.3016638 | 121.2387
307.0439 | 8.666898 | 0.003027444 | 0.3027444 | 121.673
308.2509 | 8.73443 | 0.003038308 | 0.3038308 | 122.1096
309.4579 | 8.806927 | 0.003050725 | 0.3050725 | 122.6086
310.6669 | 8.869972 | 0.003062838 | 0.3062838 | 123.0954
311.8759 | 8.928691 | 0.003074472 | 0.3074472 | 123.563
313.0849 | 9.001747 | 0.003086162 | 0.3086162 | 124.0328
314.2939 | 9.073248 | 0.003098933 | 0.3098933 | 124.5461
315.5028 | 9.148279 | 0.003111136 | 0.3111136 | 125.0365
316.7138 | 9.203027 | 0.003121865 | 0.3121865 | 125.4678
317.9228 | 9.279001 | 0.00313437 | 0.313437 | 125.9703
319.1337 | 9.353089 | 0.00314734 | 0.314734 | 126.4916
320.3427 | 9.430235 | 0.003160881 | 0.3160881 | 127.0358
321.5517 | 9.46796 | 0.00316997 | 0.316997 | 127.4011
322.7626 | 9.551391 | 0.003183318 | 0.3183318 | 127.9375
323.9716 | 9.621105 | 0.003195268 | 0.3195268 | 128.4178
325.1806 | 9.699123 | 0.003209 | 0.3209 | 128.9697
326.3896 | 9.742332 | 0.00321916 | 0.321916 | 129.3781
327.5985 | 9.819596 | 0.003234241 | 0.3234241 | 129.9841
328.8056 | 9.875783 | 0.003245143 | 0.3245143 | 130.4223
330.0146 | 9.931675 | 0.003256551 | 0.3256551 | 130.8808
331.2235 | 9.986214 | 0.003267989 | 0.3267989 | 131.3405
332.4325 | 10.05213 | 0.003280214 | 0.3280214 | 131.8318
333.6415 | 10.11748 | 0.003292911 | 0.3292911 | 132.3421
334.8525 | 10.18452 | 0.003305252 | 0.3305252 | 132.8381
336.0614 | 10.23347 | 0.003316443 | 0.3316443 | 133.2879
337.2704 | 10.2917 | 0.003327699 | 0.3327699 | 133.7402
338.4814 | 10.36537 | 0.003340394 | 0.3340394 | 134.2504
339.6903 | 10.43027 | 0.003352675 | 0.3352675 | 134.744
340.8993 | 10.48737 | 0.003364592 | 0.3364592 | 135.223
342.1083 | 10.54736 | 0.003377823 | 0.3377823 | 135.7547
343.3173 | 10.58658 | 0.003392625 | 0.3392625 | 136.3496
344.5282 | 10.61708 | 0.003404584 | 0.3404584 | 136.8302
345.7372 | 10.66147 | 0.003415906 | 0.3415906 | 137.2852
346.9462 | 10.69481 | 0.003425239 | 0.3425239 | 137.6603
348.1552 | 10.75991 | 0.003438151 | 0.3438151 | 138.1793
349.3642 | 10.8142 | 0.003451469 | 0.3451469 | 138.7145
350.5751 | 10.85783 | 0.003463425 | 0.3463425 | 139.1951
351.7841 | 10.89753 | 0.003475663 | 0.3475663 | 139.6869
352.9931 | 10.94736 | 0.003486517 | 0.3486517 | 140.1231
354.2021 | 11.00667 | 0.003499044 | 0.3499044 | 140.6266
355.413 | 11.05078 | 0.003510374 | 0.3510374 | 141.0819
356.6239 | 11.11297 | 0.003522924 | 0.3522924 | 141.5863
357.8329 | 11.15229 | 0.003534108 | 0.3534108 | 142.0358
359.0419 | 11.20741 | 0.003547703 | 0.3547703 | 142.5822
360.2509 | 11.25733 | 0.003560224 | 0.3560224 | 143.0854
361.4599 | 11.29931 | 0.003571824 | 0.3571824 | 143.5516
362.6708 | 11.34373 | 0.003583795 | 0.3583795 | 144.0327
363.8798 | 11.37795 | 0.003594404 | 0.3594404 | 144.4591
365.0888 | 11.44248 | 0.003607677 | 0.3607677 | 144.9925
366.2978 | 11.49513 | 0.003618848 | 0.3618848 | 145.4415
367.5068 | 11.55724 | 0.00363113 | 0.363113 | 145.9351
368.7157 | 11.61043 | 0.003642758 | 0.3642758 | 146.4024
369.9267 | 11.65831 | 0.003653899 | 0.3653899 | 146.8502
371.1357 | 11.72556 | 0.00366801 | 0.366801 | 147.4173
372.3446 | 11.77565 | 0.003679144 | 0.3679144 | 147.8648
373.5556 | 11.83462 | 0.003691927 | 0.3691927 | 148.3785
374.7646 | 11.8671 | 0.003702565 | 0.3702565 | 148.8061
375.9735 | 11.93125 | 0.003717585 | 0.3717585 | 149.4097
377.1845 | 11.97254 | 0.003728584 | 0.3728584 | 149.8518
378.3935 | 12.01506 | 0.003740313 | 0.3740313 | 150.3232
379.6025 | 12.07064 | 0.003752857 | 0.3752857 | 150.8273
380.8114 | 12.10835 | 0.003762569 | 0.3762569 | 151.2176
382.0204 | 12.17586 | 0.003774945 | 0.3774945 | 151.715
383.2294 | 12.22982 | 0.00378782 | 0.378782 | 152.2325
384.4384 | 12.28119 | 0.003800012 | 0.3800012 | 152.7225
385.6493 | 12.33377 | 0.00381075 | 0.381075 | 153.1541
386.8583 | 12.39375 | 0.00382275 | 0.382275 | 153.6363
388.0673 | 12.466 | 0.003835504 | 0.3835504 | 154.1489
389.2763 | 12.53137 | 0.003847691 | 0.3847691 | 154.6387
390.4853 | 12.5863 | 0.003860492 | 0.3860492 | 155.1532
391.6943 | 12.62768 | 0.003870452 | 0.3870452 | 155.5535
392.9032 | 12.70639 | 0.003884407 | 0.3884407 | 156.1143
394.1122 | 12.76061 | 0.003896995 | 0.3896995 | 156.6202
395.3212 | 12.80328 | 0.003910148 | 0.3910148 | 157.1488
396.5302 | 12.83057 | 0.003921358 | 0.3921358 | 157.5994
397.7411 | 12.87458 | 0.003932108 | 0.3932108 | 158.0314
398.9501 | 12.93626 | 0.00394679 | 0.394679 | 158.6215
400.1591 | 12.96689 | 0.003958562 | 0.3958562 | 159.0946
401.3681 | 13.00734 | 0.003969964 | 0.3969964 | 159.5529
402.579 | 13.04498 | 0.003980539 | 0.3980539 | 159.9778
403.79 | 13.07604 | 0.003994064 | 0.3994064 | 160.5214
404.9989 | 13.13095 | 0.004006483 | 0.4006483 | 161.0205
406.2079 | 13.16589 | 0.00401797 | 0.401797 | 161.4822
407.4169 | 13.21817 | 0.004030506 | 0.4030506 | 161.986
408.6259 | 13.26004 | 0.004041094 | 0.4041094 | 162.4116
409.8368 | 13.30336 | 0.004052325 | 0.4052325 | 162.8629
411.0458 | 13.3717 | 0.004066049 | 0.4066049 | 163.4145
412.2548 | 13.40813 | 0.004077843 | 0.4077843 | 163.8885
413.4638 | 13.46444 | 0.004090435 | 0.4090435 | 164.3946
414.6728 | 13.51356 | 0.004100584 | 0.4100584 | 164.8025
415.8837 | 13.56765 | 0.004112005 | 0.4112005 | 165.2615
417.0927 | 13.6248 | 0.004126549 | 0.4126549 | 165.846
418.3017 | 13.64636 | 0.004141094 | 0.4141094 | 166.4306
419.5107 | 13.67823 | 0.004151009 | 0.4151009 | 166.829
420.7196 | 13.71446 | 0.004160714 | 0.4160714 | 167.2191
421.9286 | 13.76654 | 0.004171746 | 0.4171746 | 167.6625
423.1376 | 13.84112 | 0.004185951 | 0.4185951 | 168.2334
424.3485 | 13.88479 | 0.004198005 | 0.4198005 | 168.7178
425.5575 | 13.94397 | 0.00421117 | 0.421117 | 169.2469
426.7685 | 13.97902 | 0.004220315 | 0.4220315 | 169.6145
427.9775 | 14.0405 | 0.004232242 | 0.4232242 | 170.0938
429.1864 | 14.1207 | 0.00424508 | 0.424508 | 170.6098
430.3954 | 14.17638 | 0.004257482 | 0.4257482 | 171.1082
431.6064 | 14.24123 | 0.004270855 | 0.4270855 | 171.6457
432.8153 | 14.27266 | 0.004280202 | 0.4280202 | 172.0213
434.0243 | 14.35114 | 0.004294313 | 0.4294313 | 172.5884
435.2333 | 14.4072 | 0.004306441 | 0.4306441 | 173.0759
436.4423 | 14.46541 | 0.004317789 | 0.4317789 | 173.5319
437.6532 | 14.52099 | 0.004329501 | 0.4329501 | 174.0026
438.8622 | 14.56602 | 0.004339614 | 0.4339614 | 174.4091
440.0712 | 14.65407 | 0.004354865 | 0.4354865 | 175.022
441.2802 | 14.69471 | 0.004365231 | 0.4365231 | 175.4386
442.4911 | 14.75584 | 0.004378428 | 0.4378428 | 175.969
443.7001 | 14.80154 | 0.00438948 | 0.438948 | 176.4132
444.911 | 14.86061 | 0.004403077 | 0.4403077 | 176.9597
446.12 | 14.9087 | 0.00441597 | 0.441597 | 177.4778
447.329 | 14.93931 | 0.00442801 | 0.442801 | 177.9617
448.538 | 14.98503 | 0.004440086 | 0.4440086 | 178.4471
449.747 | 15.0177 | 0.004449716 | 0.4449716 | 178.8341
450.9579 | 15.07397 | 0.004461992 | 0.4461992 | 179.3275
452.1669 | 15.14508 | 0.004475374 | 0.4475374 | 179.8653
453.3759 | 15.19126 | 0.004487093 | 0.4487093 | 180.3362
454.5849 | 15.24466 | 0.004498962 | 0.4498962 | 180.8133
455.7939 | 15.28613 | 0.004508537 | 0.4508537 | 181.1981
457.0028 | 15.36438 | 0.004522249 | 0.4522249 | 181.7492
458.2138 | 15.41975 | 0.004534119 | 0.4534119 | 182.2262
459.4208 | 15.48017 | 0.004545997 | 0.4545997 | 182.7036
460.6298 | 15.52593 | 0.004559216 | 0.4559216 | 183.2349
461.8407 | 15.55875 | 0.004570517 | 0.4570517 | 183.6891
463.0497 | 15.62022 | 0.004584883 | 0.4584883 | 184.2664
464.2607 | 15.64911 | 0.004596197 | 0.4596197 | 184.7211
465.4696 | 15.68612 | 0.004608089 | 0.4608089 | 185.1991
466.6786 | 15.72923 | 0.004619612 | 0.4619612 | 185.6622
467.8876 | 15.76352 | 0.00462995 | 0.462995 | 186.0777
469.0985 | 15.83385 | 0.004643226 | 0.4643226 | 186.6113
470.3056 | 15.88465 | 0.004654996 | 0.4654996 | 187.0843
471.5146 | 15.94417 | 0.00466709 | 0.466709 | 187.5704
472.7235 | 15.98943 | 0.004677992 | 0.4677992 | 188.0085
473.9325 | 16.02973 | 0.004690071 | 0.4690071 | 188.4939
475.1415 | 16.0927 | 0.004704124 | 0.4704124 | 189.0587
476.3505 | 16.12997 | 0.004715551 | 0.4715551 | 189.518
477.5595 | 16.17378 | 0.004727634 | 0.4727634 | 190.0036
478.7685 | 16.20731 | 0.004738222 | 0.4738222 | 190.4291
479.9775 | 16.25886 | 0.004750532 | 0.4750532 | 190.9239
481.1864 | 16.32227 | 0.0047639 | 0.47639 | 191.4611
482.3954 | 16.36179 | 0.00477604 | 0.477604 | 191.949
483.6044 | 16.40216 | 0.004789597 | 0.4789597 | 192.4939
484.8134 | 16.42384 | 0.004800855 | 0.4800855 | 192.9464
486.0224 | 16.4592 | 0.004812016 | 0.4812016 | 193.3949
487.2314 | 16.51475 | 0.004824737 | 0.4824737 | 193.9062
488.4384 | 16.55116 | 0.004834892 | 0.4834892 | 194.3143
489.6474 | 16.59979 | 0.004847384 | 0.4847384 | 194.8163
490.8564 | 16.64233 | 0.004860366 | 0.4860366 | 195.3381
492.0653 | 16.68625 | 0.004872168 | 0.4872168 | 195.8124
493.2743 | 16.7388 | 0.004885212 | 0.4885212 | 196.3367
494.4814 | 16.7714 | 0.004896286 | 0.4896286 | 196.7818
495.6903 | 16.82159 | 0.004909435 | 0.4909435 | 197.3102
496.8993 | 16.85404 | 0.004920502 | 0.4920502 | 197.755
498.1103 | 16.88804 | 0.004932216 | 0.4932216 | 198.2258
499.3193 | 16.94659 | 0.004945837 | 0.4945837 | 198.7732
500.5263 | 16.98446 | 0.004957523 | 0.4957523 | 199.2429
501.7333 | 17.01785 | 0.004969105 | 0.4969105 | 199.7083
502.9423 | 17.05546 | 0.004981182 | 0.4981182 | 200.1937
504.1532 | 17.08174 | 0.004992142 | 0.4992142 | 200.6342
505.3622 | 17.13789 | 0.005005572 | 0.5005572 | 201.1739
506.5693 | 17.1702 | 0.005018765 | 0.5018765 | 201.7042
507.7782 | 17.19353 | 0.005030511 | 0.5030511 | 202.1763
508.9872 | 17.21526 | 0.005044516 | 0.5044516 | 202.7391
510.1962 | 17.20753 | 0.005055587 | 0.5055587 | 203.1841
511.4052 | 17.20622 | 0.005066226 | 0.5066226 | 203.6116
512.6142 | 17.23934 | 0.005079705 | 0.5079705 | 204.1533
513.8212 | 17.23671 | 0.005093885 | 0.5093885 | 204.7232
515.0302 | 17.225 | 0.005104826 | 0.5104826 | 205.1629
516.2392 | 17.22522 | 0.005115507 | 0.5115507 | 205.5922
517.4482 | 17.24422 | 0.005126447 | 0.5126447 | 206.0319
518.6571 | 17.26593 | 0.005138965 | 0.5138965 | 206.535
519.8661 | 17.27876 | 0.005150882 | 0.5150882 | 207.0139
521.0732 | 17.30787 | 0.00516375 | 0.516375 | 207.5311
522.2821 | 17.32956 | 0.005175539 | 0.5175539 | 208.0049
523.4911 | 17.33613 | 0.00518694 | 0.518694 | 208.4631
524.7001 | 17.35827 | 0.005200144 | 0.5200144 | 208.9938
525.9091 | 17.37351 | 0.005212528 | 0.5212528 | 209.4915
527.1161 | 17.35702 | 0.005223757 | 0.5223757 | 209.9428
528.3251 | 17.36783 | 0.00523617 | 0.523617 | 210.4417
529.5341 | 17.38114 | 0.005249374 | 0.5249374 | 210.9724
530.7431 | 17.37952 | 0.005260273 | 0.5260273 | 211.4104
531.9501 | 17.39506 | 0.005271951 | 0.5271951 | 211.8797
533.1591 | 17.40485 | 0.00528462 | 0.528462 | 212.3889
534.3681 | 17.41429 | 0.00529562 | 0.529562 | 212.831
535.579 | 17.41872 | 0.005306825 | 0.5306825 | 213.2813
536.788 | 17.4412 | 0.005319729 | 0.5319729 | 213.7999
537.997 | 17.46668 | 0.005334268 | 0.5334268 | 214.3842
539.206 | 17.44866 | 0.005346319 | 0.5346319 | 214.8685
540.415 | 17.42218 | 0.005358945 | 0.5358945 | 215.376
541.6239 | 17.38641 | 0.005371783 | 0.5371783 | 215.892
542.8329 | 17.34533 | 0.005384617 | 0.5384617 | 216.4078
544.0419 | 17.30397 | 0.005395471 | 0.5395471 | 216.844
545.2509 | 17.25693 | 0.005406729 | 0.5406729 | 217.2964
546.4599 | 17.22169 | 0.005419188 | 0.5419188 | 217.7972
547.6689 | 17.1815 | 0.005433093 | 0.5433093 | 218.356
548.8778 | 17.12724 | 0.005446463 | 0.5446463 | 218.8933
550.0849 | 17.05168 | 0.005459377 | 0.5459377 | 219.4124
551.2939 | 16.96006 | 0.005471847 | 0.5471847 | 219.9135
552.5028 | 16.85735 | 0.005484519 | 0.5484519 | 220.4228
553.7118 | 16.73129 | 0.005499493 | 0.5499493 | 221.0246
554.9208 | 16.59167 | 0.005514246 | 0.5514246 | 221.6175
556.1298 | 16.45968 | 0.005528777 | 0.5528777 | 222.2015
557.3388 | 16.34803 | 0.005540839 | 0.5540839 | 222.6863
558.5478 | 16.14834 | 0.005541792 | 0.5541792 | 222.7246
559.7568 | 16.06316 | 0.005547677 | 0.5547677 | 222.9611
560.9657 | 15.99753 | 0.005559874 | 0.5559874 | 223.4513
562.1747 | 15.9727 | 0.00557783 | 0.557783 | 224.173
563.3837 | 15.89851 | 0.005591753 | 0.5591753 | 224.7325
564.5927 | 15.79404 | 0.005605978 | 0.5605978 | 225.3043
565.8017 | 15.71385 | 0.00561515 | 0.561515 | 225.6729
567.0126 | 15.64893 | 0.005623284 | 0.5623284 | 225.9998
568.2216 | 15.60945 | 0.005635173 | 0.5635173 | 226.4776
569.4306 | 15.56609 | 0.005650999 | 0.5650999 | 227.1137
570.6415 | 15.48423 | 0.005665037 | 0.5665037 | 227.6778
571.8505 | 15.39678 | 0.005675951 | 0.5675951 | 228.1165
573.0595 | 15.31031 | 0.005686539 | 0.5686539 | 228.542
574.2704 | 15.23124 | 0.005698366 | 0.5698366 | 229.0173
575.4794 | 15.15385 | 0.005711561 | 0.5711561 | 229.5476
576.6884 | 15.06051 | 0.005724841 | 0.5724841 | 230.0814
577.8993 | 14.92994 | 0.005740757 | 0.5740757 | 230.721
579.1083 | 14.76378 | 0.005759446 | 0.5759446 | 231.4722
580.3173 | 14.59901 | 0.005778786 | 0.5778786 | 232.2494
581.5263 | 14.37256 | 0.005780668 | 0.5780668 | 232.325
582.7353 | 14.2467 | 0.005785984 | 0.5785984 | 232.5387
583.9462 | 14.15953 | 0.005791181 | 0.5791181 | 232.7476
585.1552 | 14.08074 | 0.005800908 | 0.5800908 | 233.1385
586.3642 | 14.02575 | 0.005811326 | 0.5811326 | 233.5572
587.5732 | 14.02572 | 0.00582841 | 0.582841 | 234.2438
588.7841 | 13.98211 | 0.005841035 | 0.5841035 | 234.7512
589.9931 | 13.90603 | 0.005856835 | 0.5856835 | 235.3862
591.204 | 13.79671 | 0.005871848 | 0.5871848 | 235.9896
592.413 | 13.67087 | 0.005886794 | 0.5886794 | 236.5902
593.622 | 13.52802 | 0.00590207 | 0.590207 | 237.2042
594.8329 | 13.34657 | 0.005923554 | 0.5923554 | 238.0676
596.0419 | 13.02982 | 0.005935248 | 0.5935248 | 238.5376
597.2528 | 12.76865 | 0.005941865 | 0.5941865 | 238.8035
598.4618 | 12.59205 | 0.005943956 | 0.5943956 | 238.8876
599.6708 | 12.45647 | 0.005952635 | 0.5952635 | 239.2364
600.8798 | 12.3408 | 0.005965115 | 0.5965115 | 239.738
602.0907 | 12.20258 | 0.005981665 | 0.5981665 | 240.4031
603.2997 | 12.0335 | 0.006000895 | 0.6000895 | 241.176
604.5107 | 11.84193 | 0.00601073 | 0.601073 | 241.5712
605.7196 | 11.68 | 0.006020082 | 0.6020082 | 241.9471
606.9267 | 11.56667 | 0.006025512 | 0.6025512 | 242.1653
608.1357 | 11.49615 | 0.006032911 | 0.6032911 | 242.4627
609.3446 | 11.42845 | 0.006041793 | 0.6041793 | 242.8197
610.5556 | 11.38433 | 0.006050382 | 0.6050382 | 243.1648
611.7646 | 11.38061 | 0.006063241 | 0.6063241 | 243.6816
612.9735 | 11.38566 | 0.006077503 | 0.6077503 | 244.2548
614.1825 | 11.36548 | 0.006092657 | 0.6092657 | 244.8639
615.3935 | 11.31817 | 0.006107449 | 0.6107449 | 245.4584
616.6025 | 11.26619 | 0.006118248 | 0.6118248 | 245.8924
617.8114 | 11.22764 | 0.006127838 | 0.6127838 | 246.2778
619.0204 | 11.2059 | 0.006137789 | 0.6137789 | 246.6778
620.2294 | 11.1955 | 0.006149476 | 0.6149476 | 247.1474
621.4384 | 11.19712 | 0.006163915 | 0.6163915 | 247.7278
622.6493 | 11.16475 | 0.006176096 | 0.6176096 | 248.2173
623.8583 | 11.12382 | 0.0061883 | 0.61883 | 248.7078
625.0673 | 11.09211 | 0.006199941 | 0.6199941 | 249.1756
626.2763 | 11.07815 | 0.006210767 | 0.6210767 | 249.6107
627.4853 | 11.06785 | 0.006222455 | 0.6222455 | 250.0805
628.6943 | 11.0619 | 0.006234234 | 0.6234234 | 250.5539
629.9052 | 11.04898 | 0.006246818 | 0.6246818 | 251.0596
631.1142 | 11.03146 | 0.006260213 | 0.6260213 | 251.598
632.3232 | 11.00389 | 0.006273226 | 0.6273226 | 252.1209